## deposition_plan
# This is a log of depositions made for the CeRAM project
# Comments begin with a #. They may be added freely.
# Columns should contain uniform data of a single data type (i.e. no mixed string/numerics like "30nm", and if one row is a number, all other rows should be numbers)
# Missing/irrelevant fields should be left blank
# New columns may be added at any time, in any position
# Do not use spaces in column names
# Do not change the names of columns. instead, use the following line for more descriptive names
# |  |  | Deposition Date |  | Deposition Code |  |  |  |  | Chrome % |  |  |  |  | Deposition Temperature | [9 empty] | Don't put numeric data here! Make a new column!
wafer_code | wafer_number | coupon | dep_date | process_id | dep_code | sample_number | number_of_dies | layer_1 | thickness_1 | cr | layer_2 | thickness_2 | layer_3 | thickness_3 | dep_temp | etch_time | etch_depth | anneal_temp | MFC1_gas | MFC1 | MFC2_gas | MFC2 | dep_pressure | dep_power | description
# | [8 empty] | nm | [5 empty] | K | S | A
Lassen | 1 | 10 | 2017-07-17 | TH001 | Affe | 1 | 1 | Pt | 30 | [5 empty] | 298 | 21 | 94.5 | [7 empty] | Etch time series for contact test
Lassen | 1 | 5 | 2017-07-17 | TH002 | Affe | 2 | 1 | Pt | 30 | [5 empty] | 298 | 17 | 76.5 | [7 empty] | Etch time series for contact test
Lassen | 1 | 4 | 2017-07-17 | TH003 | Affe | 3 | 1 | Pt | 30 | [5 empty] | 298 | 13 | 58.5 | [7 empty] | Etch time series for contact test
Lassen | 1 | 1 | 2017-07-17 | TH004 | Affe | 4 | 1 | Pt | 30 | [5 empty] | 298 | 9 | 40.5 | [7 empty] | Etch time series for contact test
Lassen | 1 | 15 | 2017-07-25 | TH005 | Clownfisch | 1 | 4 | VCr15Ox | 90 | 15 | Pt | 30 |  |  | 298 | 17 | 76.5 | [7 empty] | Amorphous samples
Lassen | 1 | 16 | 2017-07-25 | TH006 | Clownfisch | 2 | 4 | VCr15Ox | 30 | 15 | Pt | 30 |  |  | 298 | 17 | 76.5 | [7 empty] | Amorphous samples
Lassen | 1 | 18 | 2017-07-25 | TH007 | Clownfisch | 3 | 4 | VCr15Ox | 10 | 15 | Pt | 30 |  |  | 298 | 17 | 76.5 | [7 empty] | Amorphous samples
Lassen | 1 | 19 | 2017-07-25 | TH008 | Clownfisch | 4 | 4 | VCr5Ox | 90 | 5 | Pt | 30 |  |  | 298 | 17 | 76.5 | [7 empty] | Amorphous samples
Lassen | 1 | 25 | 2017-07-25 | TH009 | Clownfisch | 5 | 3 | VCr5Ox | 30 | 5 | Pt | 30 |  |  | 298 | 17 | 76.5 | [7 empty] | Amorphous samples
Lassen | 1 | 20 | 2017-07-25 | TH010 | Clownfisch | 6 | 4 | VCr5Ox | 10 | 5 | Pt | 30 |  |  | 298 | 17 | 76.5 | [7 empty] | Amorphous samples
Lassen | 1 | 6 | 2017-08-03 | TH011 | Clownfisch | 7 | 4 | VCr15Ox | 90 | 15 | Pt | 30 |  |  | 298 | 17 | 76.5 | [7 empty] | Amorphous samples copy
Lassen | 1 | 7 | 2017-08-03 | TH012 | Clownfisch | 8 | 4 | VCr15Ox | 30 | 15 | Pt | 30 |  |  | 298 | 17 | 76.5 | [7 empty] | Amorphous samples copy
Lassen | 1 | 8 | 2017-08-03 | TH013 | Clownfisch | 9 | 4 | VCr15Ox | 10 | 15 | Pt | 30 |  |  | 298 | 17 | 76.5 | [7 empty] | Amorphous samples copy
Lassen | 1 | 9 | 2017-08-03 | TH014 | Clownfisch | 10 | 4 | VCr5Ox | 90 | 5 | Pt | 30 |  |  | 298 | 17 | 76.5 | [7 empty] | Amorphous samples copy
Lassen | 1 | 21 | 2017-08-03 | TH015 | Clownfisch | 11 | 4 | VCr5Ox | 30 | 5 | Pt | 30 |  |  | 298 | 17 | 76.5 | [7 empty] | Amorphous samples copy
Lassen | 1 | 22 | 2017-08-03 | TH016 | Clownfisch | 12 | 4 | VCr5Ox | 10 | 5 | Pt | 30 |  |  | 298 | 17 | 76.5 | [7 empty] | Amorphous samples copy
Lassen | 1 | 11 | 2017-08-08 | TH017 | Biene | 1 | 4 | Pt | 30 | [5 empty] | 873 | 17 | 76.5 | [7 empty] | Contact test after anneal 600 °C 10 ubar 6 nbar O2 30 min
Lassen | 1 | 23 | 2017-08-08 | TH018 | Biene | 2 | 4 | (VCr15)2O3 | 90 | 15 | Pt | 30 |  |  | 873 | 17 | 76.5 | [7 empty] | First crystalline sample 600 °C 10 ubar 6nbar O2 30 min
Lassen | 1 | 17 |  | TH019 | Delfin | 1 | 2 | Pt | 30 | [5 empty] | 298 | 17 | 76.5 | [7 empty] | Contact Test after 1 day in air after etching
Lassen | 1 | 2 | 2017-08-09 | TH020 | Delfin | 2 | 2 | Pt | 30 | [5 empty] | 298 | 0 | 0 | [7 empty] | Contact test without any etch
Lassen | 1 | 14 | 2017-08-25 | TH021 | Ente | 1 | 4 | (VCr15)2O3 | 90 | 15 | Pt | 30 |  |  | 873 | 17 | 76.5 | [7 empty] | Crystalline samples
Lassen | 1 | 26 | 2017-08-25 | TH022 | Ente | 2 | 4 | (VCr15)2O3 | 30 | 15 | Pt | 30 |  |  | 873 | 17 | 76.5 | [7 empty] | Crystalline samples
Lassen | 1 | 27 | 2017-08-25 | TH023 | Ente | 3 | 4 | (VCr15)2O3 | 10 | 15 | Pt | 30 |  |  | 873 | 17 | 76.5 | [7 empty] | Crystalline samples
Lassen | 1 | 28 | 2017-08-25 | TH024 | Ente | 4 | 4 | (VCr5)2O3 | 90 | 5 | Pt | 30 |  |  | 873 | 17 | 76.5 | [7 empty] | Crystalline samples
Lassen | 1 | 29 | 2017-08-25 | TH025 | Ente | 5 | 4 | (VCr5)2O3 | 30 | 5 | Pt | 30 |  |  | 873 | 17 | 76.5 | [7 empty] | Crystalline samples
Lassen | 1 | 30 | 2017-08-25 | TH026 | Ente | 6 | 4 | (VCr5)2O3 | 10 | 5 | Pt | 30 |  |  | 873 | 17 | 76.5 | [7 empty] | Crystalline samples
Lassen | 2 | 9 | 2017-10-04 | TH027 | Ente | 7 | 4 | (VCr15)2O3 | 90 | 15 | Pt | 30 |  |  | 873 | 17 | 76.5 | [7 empty] | Crystalline samples copy
Lassen | 2 | 8 | 2017-10-04 | TH028 | Ente | 8 | 4 | (VCr15)2O3 | 30 | 15 | Pt | 30 |  |  | 873 | 17 | 76.5 | [7 empty] | Crystalline samples copy
Lassen | 2 | 7 | 2017-10-04 | TH029 | Ente | 9 | 4 | (VCr15)2O3 | 10 | 15 | Pt | 30 |  |  | 873 | 17 | 76.5 | [7 empty] | Crystalline samples copy
Lassen | 2 | 6 | 2017-10-04 | TH030 | Ente | 10 | 4 | (VCr5)2O3 | 90 | 5 | Pt | 30 |  |  | 873 | 17 | 76.5 | [7 empty] | Crystalline samples copy
Lassen | 2 | 3 | 2017-10-04 | TH031 | Ente | 11 | 4 | (VCr5)2O3 | 30 | 5 | Pt | 30 |  |  | 873 | 17 | 76.5 | [7 empty] | Crystalline samples copy
Lassen | 2 | 2 | 2017-10-04 | TH032 | Ente | 12 | 4 | (VCr5)2O3 | 10 | 5 | Pt | 30 |  |  | 873 | 17 | 76.5 | [7 empty] | Crystalline samples copy
TiN | 1 | 9 | 2017-10-05 | TH033 | Fuchs | 13 |  | VCr15Ox | 90 | 15 | [14 empty] | Amorphous samples on TiN Substrate
TiN | 1 | 7 | 2017-10-05 | TH034 | Fuchs | 14 |  | VCr15Ox | 30 | 15 | [14 empty] | Amorphous samples on TiN Substrate
TiN | 1 | 5 | 2017-10-05 | TH035 | Fuchs | 15 |  | VCr15Ox | 10 | 15 | [14 empty] | Amorphous samples on TiN Substrate
TiN | 1 | 3 | 2017-10-05 | TH036 | Fuchs | 16 |  | VCr5Ox | 90 | 5 | [14 empty] | Amorphous samples on TiN Substrate
TiN | 1 | 2 | 2017-10-05 | TH037 | Fuchs | 17 |  | VCr5Ox | 30 | 5 | [14 empty] | Amorphous samples on TiN Substrate
TiN | 1 | 1 | 2017-10-05 | TH038 | Fuchs | 18 |  | VCr5Ox | 10 | 5 | [14 empty] | Amorphous samples on TiN Substrate
Lassen | 2 | 18 | 2017-10-17 | TH039 | Gorilla | 1 |  | VCr15Ox | 90 | 15 | Pt | 30 |  |  | 773 | 17 | 76.5 | 500 | [6 empty] | Crystalline samples reduced 500°C
Lassen | 2 | 16 | 2017-10-17 | TH040 | Gorilla | 2 |  | VCr15Ox | 30 | 15 | Pt | 30 |  |  | 773 | 17 | 76.5 | 500 | [6 empty] | Crystalline samples reduced 500°C
Lassen | 2 | 15 | 2017-10-17 | TH041 | Gorilla | 3 |  | VCr15Ox | 10 | 15 | Pt | 30 |  |  | 773 | 17 | 76.5 | 500 | [6 empty] | Crystalline samples reduced 500°C
Lassen | 2 | 14 | 2017-10-17 | TH042 | Gorilla | 4 |  | VCr5Ox | 90 | 5 | Pt | 30 |  |  | 773 | 17 | 76.5 | 500 | [6 empty] | Crystalline samples reduced 500°C
Lassen | 2 | 12 | 2017-10-17 | TH043 | Gorilla | 5 |  | VCr5Ox | 30 | 5 | Pt | 30 |  |  | 773 | 17 | 76.5 | 500 | [6 empty] | Crystalline samples reduced 500°C
Lassen | 2 | 11 | 2017-10-17 | TH044 | Gorilla | 6 |  | VCr5Ox | 10 | 5 | Pt | 30 |  |  | 773 | 17 | 76.5 | 500 | [6 empty] | Crystalline samples reduced 500°C
Lassen | 2 | 19 | 2017-10-23 |  | Hummer | 1 | 4 | TaOx | 5 |  | Pt | 30 |  |  |  | 17 | 76.5 | [7 empty] | TiN/TaOx/Pt film by Alex S
Lassen | 2 | 20 | 2017-10-23 |  | Hummer | 2 | 4 | TaOx | 5 |  | Ta | 15 | Pt | 30 |  | 17 | 76.5 | [7 empty] | TiN/TaOx/Ta/Pt film by Alex S
TiN | 1 | 9 | 2017-11-24 | TH044 | Fuchs | 13 |  | VCr15Ox | 90 | 15 | [14 empty] | Amorphous samples on TiN Substrate
TiN | 1 | 7 | 2017-11-24 | TH045 | Fuchs | 14 |  | VCr15Ox | 30 | 15 | [14 empty] | Amorphous samples on TiN Substrate
TiN | 1 | 5 | 2017-11-24 | TH046 | Fuchs | 15 |  | VCr15Ox | 10 | 15 | [14 empty] | Amorphous samples on TiN Substrate
TiN | 1 | 3 | 2017-11-24 | TH047 | Fuchs | 16 |  | VCr5Ox | 90 | 5 | [14 empty] | Amorphous samples on TiN Substrate
TiN | 1 | 2 | 2017-11-24 | TH048 | Fuchs | 17 |  | VCr5Ox | 30 | 5 | [14 empty] | Amorphous samples on TiN Substrate
TiN | 1 | 1 | 2017-11-24 | TH049 | Fuchs | 18 |  | VCr5Ox | 10 | 5 | [14 empty] | Amorphous samples on TiN Substrate
Lassen | 2 |  |  | TH050 | Gecko |  |  | Pt | 30 | 0 | [14 empty] | 10 minutes Etch IQE 3 keV 6*10^-6 mbar only Pt TE
Lassen | 2 |  | 2017-12-08 | TH051 | Gorilla | 7 |  | VCr5Ox | 10 | 5 | Pt | 30 |  |  | 773 | 17 | 76.5 | 500 | [6 empty] | Crystalline samples not yet reduced 500°C
Lassen | 2 |  | 2017-12-08 | TH052 | Gorilla | 8 |  | VCr5Ox | 30 | 5 | Pt | 30 |  |  | 773 | 17 | 76.5 | 500 | [6 empty] | Crystalline samples not yet reduced 500°C
Lassen | 2 |  | 2017-12-08 | TH053 | Gorilla | 9 |  | VCr5Ox | 90 | 5 | Pt | 30 |  |  | 773 | 17 | 76.5 | 500 | [6 empty] | Crystalline samples not yet reduced 500°C
Lassen | 2 |  | 2017-12-08 | TH054 | Gorilla | 10 |  | VCr15Ox | 10 | 15 | Pt | 30 |  |  | 773 | 17 | 76.5 | 500 | [6 empty] | Crystalline samples not yet reduced 500°C
Lassen | 2 |  | 2017-12-08 | TH055 | Gorilla | 11 |  | VCr15Ox | 30 | 15 | Pt | 30 |  |  | 773 | 17 | 76.5 | 500 | [6 empty] | Crystalline samples not yet reduced 500°C
Lassen | 2 |  | 2017-12-08 | TH056 | Gorilla | 12 |  | VCr15Ox | 90 | 15 | Pt | 30 |  |  | 773 | 17 | 76.5 | 500 | [6 empty] | Crystalline samples not yet reduced 500°C
Si |  |  | 2017-12-13 | TH057 | Specht | 1 |  | Ru | 2 | [5 empty] | 298 | [9 empty] | Synchrotron Ref 2 nm Ru on Si
Si |  |  | 2017-12-13 | TH058 | Specht | 2 |  | (VCr15)2O3 | 30 | 15 | Ru | 2 |  |  | 873 | [9 empty] | Synchrotron 30 nm
Si |  |  | 2017-12-13 | TH059 | Specht | 3 |  | (VCr15)2O3 | 10 | 15 | Ru | 2 |  |  | 873 | [9 empty] | Synchrotron 10 nm
Si |  |  | 2017-12-13 | TH060 | Specht | 4 |  | (VCr15)2O3 | 5 | 15 | Ru | 2 |  |  | 873 | [9 empty] | Synchrotron 5 nm
Lassen | 1 | 12 | 2017-12-14 |  | Susanne | 1 | [18 empty] | Donated to Susanne
Lassen | 2 | 33 | 2018-01-22 | TH063 | Kakerlake | 1 | 4 | (VCr15)Ox | 30 | [5 empty] | 423 |  |  | 750 | [6 empty] | Ready for reduction: 450 °C, avoid hill growth? Best Process Search
Lassen | 2 | 34 | 2018-01-22 | TH064 | Kakerlake | 2 | 4 | (VCr15)2O3 | 30 | [5 empty] | 673 |  |  | 750 | [6 empty] | Ready for reduction: 450 °C, avoid hill growth? Best Process Search
SiO2 1" |  |  | 2018-01-22 | TH061 | Kakerlake | 3 |  | (VCr15)Ox | 30 | [5 empty] | 423 |  |  | 750 | [6 empty] | Ready for reduction: 450 °C, avoid hill growth? Best Process Search 4 Point Nantes
SiO2 1" |  |  | 2018-01-22 | TH062 | Kakerlake | 4 |  | (VCr15)2O3 | 30 | [5 empty] | 673 |  |  | 750 | [6 empty] | Ready for reduction: 450 °C, avoid hill growth? Best Process Search 4 Point Nantes
Lassen | 2 | 10 | 2018-05-17 |  | Hase | 1 | 4 | ZrOx | 5 |  | Ta | 20 | Pt | 30 |  | 17 | 76.5 | [7 empty] | Andi's ZrOx sample
Lassen | 2 |  | 2018-06-05 | TH065 | Bär | 1 | 1 | (VCr15)2O3 | 400 | 15 | Pt |  |  |  | 298 |  |  | 500 | [6 empty] | Reduction Furnace Aachen 80 min 500 °C
Lassen | 2 | 52 | 2018-06-22 | TH066 | Schnecke | 1 | 4 | (VCr15)2O3 | 30 | 15 | Pt | 10 |  |  | 873 | 17 | 76.5
Lassen | 2 | 53 | 2018-06-22 | TH067 | Schnecke | 2 | 4 | (VCr15)2O3 | 30 | 15 | Pt | 30 |  |  | 873 | 17 | 76.5
Lassen | 2 | 54 | 2018-06-22 | TH068 | Schnecke | 3 | 4 | (VCr15)2O3 | 30 | 15 | Pt | 60 |  |  | 873 | 17 | 76.5
Lassen | 2 | 46 | 2018-07-09 | TH069 | Rentier | 1 | 4 | (VCr15)2O3 | 30 | 15 | Pt | 30 |  |  | 873 | 17 | 76.5 | [7 empty] | cooled in chamber, handled out @ 65°C
Lassen | 2 | 47 | 2018-07-09 | TH070 | Rentier | 2 | 4 | (VCr15)2O3 | 30 | 15 | Pt | 30 |  |  | 873 | 17 | 76.5 | [7 empty] | cooled in chamber, handled out @ 80°C
Lassen | 2 | 48 | 2018-07-09 | TH071 | Rentier | 3 | 4 | (VCr15)2O3 | 30 | 15 | Pt | 30 |  |  | 873 | 17 | 76.5 | [7 empty] | cooled in chamber, handled out @ 70°C
Lassen | 2 | 49 | 2018-07-09 | TH072 | Rentier | 4 | 4 | (VCr15)2O3 | 30 | 15 | Pt | 30 |  |  | 873 | 17 | 76.5 | [7 empty] | handled out @ 300°C
Lassen | 2 | 50 | 2018-07-09 | TH073 | Rentier | 5 | 4 | (VCr15)2O3 | 30 | 15 | Pt | 30 |  |  | 873 | 17 | 76.5 | [7 empty] | handled out @ 400°C
Lassen | 2 | 51 | 2018-07-10 | TH074 | Rentier | 6 | 4 | (VCr15)2O3 | 30 | 15 | Pt | 30 |  |  | 873 | 17 | 76.5 | [7 empty] | handled out @ 200°C
Lassen | 2 | 43 | 2018-07-12 | TH075 | Igel | 1 | 4 | (VCr15)2O3 | 30 | 15 | Pt | 5 |  |  | 873 | 17 | 76.5 | [7 empty] | for laser guy
Lassen | 2 | 44 | 2018-07-20 |  | Qualle | 1 |  | V2O3 | 30 | 0 | Pt | 30 |  |  | 873 | 17 | 76.5 | [7 empty] | testing effect of quenching on AF-M transition, out @ 550°C
Lassen | 2 | 45 | 2018-07-20 |  | Qualle | 2 |  | V2O3 | 30 | 0 | Pt | 30 |  |  | 873 | 17 | 76.5 | [7 empty] | testing effect of quenching on AF-M transition, cooled in chamber
Lassen | 4 |  | 2018-07-25 |  | Stinktier | 1 | 1 | Pt | 10 | [5 empty] | 298 | 0 | 0 | [7 empty] | Contact test on lassen with no etch, leaving sample in air for two weeks after resist removal
Lassen | 4 |  | 2018-07-25 |  | Stinktier | 2 | 1 | Pt | 10 | [5 empty] | 298 | 0 | 0 | [7 empty] | Contact test on lassen with no etch, depositing electrode soon after resist removal
Lassen | 4 |  | 2018-07-16 | JR564 | Spatz | 2 | 1 | VOx | 10 | 0 | Ta | 2 |  |  | 298 | 17 | 76.5 | [7 empty] | Beamline 10 nm amorphous (initally forgot Ta protection layer)
Lassen | 4 |  | 2018-07-16 | JR565 | Spatz | 5 | 1 | VCr5Ox | 10 | 5 | Ta | 2 |  |  | 298 | 17 | 76.5 | [7 empty] | Beamline 10 nm amorphous (initally forgot Ta protection layer)
Lassen | 4 |  | 2018-07-16 | JR566 | Spatz | 8 | 1 | VCr23Ox | 10 | 23 | Ta | 2 |  |  | 298 | 17 | 76.5 | [7 empty] | Beamline 10 nm amorphous (initally forgot Ta protection layer)
Lassen | 4 |  | 2018-07-16 | JR570 | Spatz | 19 | 1 | VCr23Ox | 10 | 23 | Ta | 2 |  |  | 298 | 17 | 76.5 | [7 empty] | Single die for beamline, for testing the effect of forgetting Ta layer
Lassen | 4 |  | 2018-07-17 | JR567 | Spatz | 20 | 1 | V2O3 | 10 | 0 | Ta | 2 |  |  | 873 | 17 | 76.5 | [7 empty] | Beamline 10 nm crystalline, initially forgot Ta protection layer, left at home
Lassen | 4 |  | 2018-07-17 | JR568 | Spatz | 21 | 1 | (VCr5)2O3 | 10 | 5 | Ta | 2 |  |  | 873 | 17 | 76.5 | [7 empty] | Beamline 10 nm crystalline, initially forgot Ta protection layer, left at home
Lassen | 4 |  | 2018-07-17 | JR569 | Spatz | 22 | 1 | (VCr23)2O3 | 10 | 23 | Ta | 2 |  |  | 873 | 17 | 76.5 | [7 empty] | Beamline 10 nm crystalline, initially forgot Ta protection layer, left at home
Lassen | 4 |  | 2018-07-17 | JR571 | Spatz | 11 | 1 | V2O3 | 10 | 0 | Ta | 2 |  |  | 873 | 17 | 76.5 | [7 empty] | Beamline 10 nm crystalline
Lassen | 4 |  | 2018-07-17 | JR572 | Spatz | 14 | 1 | (VCr5)2O3 | 10 | 5 | Ta | 2 |  |  | 873 | 17 | 76.5 | [7 empty] | Beamline 10 nm crystalline, no Ta?
Lassen | 4 |  | 2018-07-25 | JR573 | Spatz | 17 | 1 | (VCr23)2O3 | 10 | 23 | Ta | 2 |  |  | 873 | 17 | 76.5 | [7 empty] | Beamline 10 nm crystalline
Lassen | 4 |  | 2018-07-25 | JR574 | Spatz | 1 | 1 | V2O3 | 5 | 0 | Ta | 2 |  |  | 298 | 17 | 76.5 | [7 empty] | Beamline 5 nm amorphous, Pt added 2019-04-23
Lassen | 4 |  | 2018-07-25 | JR575 | Spatz | 4 | 1 | (VCr5)2O3 | 5 | 5 | Ta | 2 |  |  | 298 | 17 | 76.5 | [7 empty] | Beamline 5 nm amorphous, Pt added 2019-04-23
Lassen | 4 |  | 2018-07-25 | JR576 | Spatz | 7 | 1 | (VCr23)2O3 | 5 | 23 | Ta | 2 |  |  | 298 | 17 | 76.5 | [7 empty] | Beamline 5 nm amorphous, Pt added 2019-04-23
Lassen | 4 |  | 2018-07-30 | JR577 | Spatz | 10 | 1 | V2O3 | 5 | 0 | Ta | 2 |  |  | 873 | 17 | 76.5 | [7 empty] | Beamline 5 nm crystalline, Pt added 2019-04-23
Lassen | 4 |  | 2018-07-30 | JR578 | Spatz | 13 | 1 | (VCr5)2O3 | 5 | 5 | Ta | 2 |  |  | 873 | 17 | 76.5 | [7 empty] | Beamline 5 nm crystalline, Pt added 2019-04-23
Lassen | 4 |  | 2018-07-30 | JR579 | Spatz | 16 | 1 | (VCr23)2O3 | 5 | 23 | Ta | 2 |  |  | 873 | 17 | 76.5 | [7 empty] | Beamline 5 nm crystalline
Lassen | 4 |  | 2018-08-01 | JR577 | Spatz | 12 | 1 | V2O3 | 30 | 0 | Ta | 2 |  |  | 873 | 17 | 76.5 | [7 empty] | Beamline 30 nm crystalline, Ta didnt ignite (shorted), opened chamber (samples still in vacuum), cap after 3 hours
Lassen | 4 |  | 2018-08-02 | JR578 | Spatz | 15 | 1 | (VCr5)2O3 | 30 | 5 | Ta | 2 |  |  | 873 | 17 | 76.5 | [7 empty] | Beamline 30 nm crystalline
Lassen | 4 |  | 2018-08-02 | JR579 | Spatz | 18 | 1 | (VCr23)2O3 | 30 | 23 | Ta | 2 |  |  | 873 | 17 | 76.5 | [7 empty] | Beamline 30 nm crystalline
Lassen | 4 |  | 2018-11-16 | lassen4 | Katze | 1 | 1 | (VCr15)2O3 | 90 | 15 |  |  |  |  | 873 | 17 | 76.5 | [7 empty] | corner piece; for resistance drift measurement
Lassen |  |  | 2019-01-28 | REP1 | Reh | 1 |  | (VCr15)2O3 | 30 | 15 | Pt | 30 |  |  | 873 | 17 | 76.5 | [7 empty] | Repeatability test, process v1
Lassen |  |  | 2019-01-28 | REP2 | Reh | 2 |  | (VCr15)2O3 | 30 | 15 | Pt | 30 |  |  | 873 | 17 | 76.5 | [7 empty] | Repeatability test, process v1
Lassen |  |  | 2019-01-28 | REP3 | Reh | 3 |  | (VCr15)2O3 | 30 | 15 | Pt | 30 |  |  | 873 | 17 | 76.5 | [7 empty] | Repeatability test, process v1
Lassen |  |  | 2019-03-14 | AH1 | Ahorn | 1 |  | NiO | 30 |  | Pt | 30 |  |  | 298 | 17 | 76.5 |  | Ar | 15 |  | 0 | 0.005 | 50 | NiO first test
Lassen |  |  | 2019-03-14 | Ahorn2 | Ahorn | 2 |  | NiO | 10 |  | Pt | 30 |  |  | 298 | 17 | 76.5 |  | Ar | 15 |  | 0 | 0.005 | 50 | NiO first test
Lassen |  |  | 2019-04-15 | Ahorn3 | Ahorn | 3 |  | NiO | 30 |  | Pt | 30 |  |  | 298 | 17 | 76.5 |  | Ar | 90 | 1%O2/99%Ar | 10 | 0.01 | 50 | NiO more gas flow
Lassen |  |  | 2019-04-18 | LAMA1 | Lama | 1 |  | (VCr15)2O3 | 30 | 15 | Pt | 20 |  |  | 873 | 17 | 76.5 | [7 empty] | TE thickness variation
Lassen |  |  | 2019-04-18 | LAMA2 | Lama | 2 |  | (VCr15)2O3 | 30 | 15 | Pt | 40 |  |  | 873 | 17 | 76.5 | [7 empty] | TE thickness variation
Lassen |  |  | 2019-04-18 | LAMA3 | Lama | 3 |  | (VCr15)2O3 | 30 | 15 | Pt | 90 |  |  | 873 | 17 | 76.5 | [7 empty] | TE thickness variation, additional 60nm Pt added 2019-04-26
Lassen |  |  | 2019-04-18 | LAMA4 | Lama | 4 |  | (VCr15)2O3 | 30 | 15 | Pt | 60 |  |  | 873 | 17 | 76.5 | [7 empty] | TE thickness variation
Lassen |  |  | 2019-04-25 | Pferd1 | Pferd | 1 |  | (VCr15)2O3 | 5 | 15 | Pt | 30 |  |  | 0 | 17 | 76.5 | [7 empty] | amorphous
Lassen |  |  | 2019-04-25 | Pferd2 | Pferd | 2 |  | (VCr15)2O3 | 5 | 15 | Pt | 30 |  |  | 873 | 17 | 76.5 | [7 empty] | crystalline
Lassen |  |  | 2019-04-26 | Pferd3 | Pferd | 3 |  | (VCr15)2O3 | 5 | 15 | Pt | 30 |  |  | 873 | 17 | 76.5 | [7 empty] | crystalline w/ high O2
Lassen |  |  | 2019-04-26 | Dachs1 | Dachs | 1 |  | Pt | 30 | [6 empty] | 17 | 76.5 | [7 empty] | corner piece; contact test
Lassen |  |  | 2019-05-23 | Dachs2 | Dachs | 2 |  | Pt | 30 | [6 empty] | 17 | 76.5 | [7 empty] | corner piece; contact test, etched with option "reduce pump speed = yes"
Lassen |  |  | 2019-05-24 | Dachs3 | Dachs | 3 |  | Pt | 30 | [6 empty] | 17 | 76.5 | [7 empty] | corner piece; contact test, etched with option "reduce pump speed = no"
DomeB | NVM303_0262 |  | 2019-09-05 | Hund1 | Hund | 1 |  | (VCr15)2O3 | 30 | 15 |  |  |  |  | 298 |  |  |  | Ar | 98 | 1%O2/99%Ar | 6 | 0.01 | 50 | first test of new wafers, 30nm amorphous (VCr15)2O3 nominal on 50nm TaN wafer
DomeB | NVM303_0091 |  | 2019-09-05 | Hund2 | Hund | 2 |  | (VCr15)2O3 | 30 | 15 |  |  |  |  | 298 |  |  |  | Ar | 98 | 1%O2/99%Ar | 6 | 0.01 | 50 | second test of new wafers, 30nm amorphous (VCr15)2O3 nominal on 25 nm TiN wafer

## Tabelle1
Sample ID (back) | Box Number | Layer(s)
- | 1 | Si
- | 2 | Si/ 2 nm Ru
TH058 | 3 | Si/ 30 nm (V0.85Cr0.15)2O3/ 2 nm Ru
TH059 | 4 | Si/ 10 nm (V0.85Cr0.15)2O3/ 2 nm Ru
TH060 | 5 | Si/ 5 nm (V0.85Cr0.15)2O3/ 2 nm Ru